## composition-properties
Cu(%) | Cr(%) | Zr(%) | Ni(%) | Si(%) | Mg(%) | Fe(%) | P(%) | Sn(%) | Zn(%) | Co(%) | Ti(%) | Nb(%) | Ag(%) | Hf(%) | Al(%) | T(temperature) | t(time/h) | roll times | roll quanity | UTS | EC | EL | source
99.1 | 0.8 | 0.1 | 0 | 0 | 0 | 0 | 0 | 0 | 0 | 0 | 0 | 0 | 0 | 0 | 0 | 450 | 4 | 1 | 30 | 491 | 80.3 | 8.5 | 黄实哈. 形变热处理Cu-0.8Cr-0.1Zr合金的组织性能及强化机理研究[D]. 江西理工大学, 2021. Huang S. Microstructure,properties and strengthening mechanisms of Cu-0.8Cr-0.1Zr alloy by thermomechanical treatment [D]. Jiangxi University of Science and Technology. 2021
99.1 | 0.8 | 0.1 | 0 | 0 | 0 | 0 | 0 | 0 | 0 | 0 | 0 | 0 | 0 | 0 | 0 | 450 | 3 | 1 | 60 | 520 | 79.8 | 6.4
99.1 | 0.8 | 0.1 | 0 | 0 | 0 | 0 | 0 | 0 | 0 | 0 | 0 | 0 | 0 | 0 | 0 | 450 | 2 | 1 | 90 | 555 | 78.8 | 6
98.85 | 1.04 | 0.08 | 0.01 | 0 | 0 | 0.02 | 0 | 0 | 0 | 0 | 0 | 0 | 0 | 0 | 0 | 450 | 0.5 | 1 | 80 | 588 | 81 | 23.5 | Y. D. Wang, L. H. Wu, P. Xue, et al. Improved strength with good conductivity in Cu–Cr–Zr alloys: Determinant effect of under-aging treatment before rolling and aging [J]. Mater. Sci. Eng., A. 2022, 848(143395.
99.465 | 0.535 | 0 | 0 | 0 | 0 | 0 | 0 | 0 | 0 | 0 | 0 | 0 | 0 | 0 | 0 | 450 | 1 | 1 | 60 | 500 | 83 | 12.5 | Y. Sun, L. Peng, G. Huang, et al. Effects of Mg addition on the microstructure and softening resistance of Cu–Cr alloys [J]. Mater. Sci. Eng., A. 2020, 776(139009.
99.365 | 0.535 | 0 | 0 | 0 | 0.1 | 0 | 0 | 0 | 0 | 0 | 0 | 0 | 0 | 0 | 0 | 450 | 1 | 1 | 60 | 522 | 77.8 | 11
99.63 | 0.37 | 0 | 0 | 0 | 0 | 0 | 0 | 0 | 0 | 0 | 0 | 0 | 0 | 0 | 0 | 460 | 0.5 | 1 | 90 | 479 | 85.34 | 12.5 | 王玉健.含Y元素的Cu-Cr-（Zr）合金组织性能研究[D].大连理工大学,2022.DOI:10.26991/d.cnki.gdllu.2022.001018. Wang Y, The Study on Microstructure and Properties of Cu-Cr-(Zr)Alloys Containing Y Element [D], Dalian University of Technology, 2022
99.1 | 0.9 | 0 | 0 | 0 | 0 | 0 | 0 | 0 | 0 | 0 | 0 | 0 | 0 | 0 | 0 | 460 | 0.5 | 1 | 90 | 461 | 80 | 15.5
98.56 | 1.44 | 0 | 0 | 0 | 0 | 0 | 0 | 0 | 0 | 0 | 0 | 0 | 0 | 0 | 0 | 460 | 0.5 | 1 | 90 | 460 | 81 | 10.9
98.982 | 0.8 | 0 | 0 | 0 | 0 | 0.17 | 0.048 | 0 | 0 | 0 | 0 | 0 | 0 | 0 | 0 | 450 | 1 | 1 | 95 | 410 | 73.2 | 16 | Y. Wang, H. Fu, J. Wang, et al. Enhanced combination properties of Cu-0.8Cr alloy by Fe and P additions [J]. J. Nucl. Mater. 2019, 526(
99.37 | 0.47 | 0 | 0 | 0 | 0 | 0 | 0 | 0 | 0 | 0 | 0 | 0.16 | 0 | 0 | 0 | 450 | 0.5 | 1 | 80 | 453 | 89.1 | 11.4 | X. L. Guo, Z. Xiao, W. T. Qiu, et al. Microstructure and properties of Cu-Cr-Nb alloy with high strength, high electrical conductivity and good softening resistance performance at elevated temperature [J]. Mater. Sci. Eng., A. 2019, 749(281-290.
99.5 | 0.5 | 0 | 0 | 0 | 0 | 0 | 0 | 0 | 0 | 0 | 0 | 0 | 0 | 0 | 0 | 450 | 1 | 1 | 60 | 500 | 83 | 12.5 | 孙雨情. Cu-Cr-（Zr，Mg）合金热稳定性和成形性能及相关机理研究[D]. 北京科技大学, 2022. Sun Y, Study on thermal stability, formability and relatedmechanism of Cu-Cr-(Zr, Mg) alloy [D], University of Science and Technology Beijing 2022
99.4 | 0.5 | 0.1 | 0 | 0 | 0 | 0 | 0 | 0 | 0 | 0 | 0 | 0 | 0 | 0 | 0 | 450 | 1 | 1 | 60 | 531 | 76.5 | 11.3
99.4 | 0.5 | 0 | 0 | 0 | 0.1 | 0 | 0 | 0 | 0 | 0 | 0 | 0 | 0 | 0 | 0 | 450 | 1 | 1 | 60 | 519 | 77.8 | 12.2
99.3 | 0.5 | 0.1 | 0 | 0 | 0.1 | 0 | 0 | 0 | 0 | 0 | 0 | 0 | 0 | 0 | 0 | 450 | 1 | 1 | 60 | 551 | 72.3 | 11.5
99.5 | 0.4 | 0.1 | 0 | 0 | 0 | 0 | 0 | 0 | 0 | 0 | 0 | 0 | 0 | 0 | 0 | 450 | 0.1 | 1 | 50 | 464.7 | 57.88 | 18.2 | W. Y. Wang, J. L. Zhu, N. N. Qin, et al. Effects of minor rare earths on the microstructure and properties of Cu-Cr-Zr alloy [J]. J. Alloys Compd. 2020, 847(
99.5 | 0.4 | 0.1 | 0 | 0 | 0 | 0 | 0 | 0 | 0 | 0 | 0 | 0 | 0 | 0 | 0 | 450 | 1 | 1 | 50 | 540.2 | 78.47 | 21.1
99.5 | 0.4 | 0.1 | 0 | 0 | 0 | 0 | 0 | 0 | 0 | 0 | 0 | 0 | 0 | 0 | 0 | 450 | 8 | 1 | 50 | 503.4 | 83.41 | 15.6
99.03 | 0.8 | 0.12 | 0 | 0.05 | 0 | 0 | 0 | 0 | 0 | 0 | 0 | 0 | 0 | 0 | 0 | 450 | 4 | 1 | 90 | 622 | 76 | 17 | J. P. Qu, W. S. Zhang, S. P. Yue, et al. Strengthening and high-temperature softening resistance of low Si-added Cu–Cr–Zr alloy for fusion reactor application [J]. Mater. Sci. Eng., A. 2022, 861(144328.
99.08 | 0.8 | 0.12 | 0 | 0 | 0 | 0 | 0 | 0 | 0 | 0 | 0 | 0 | 0 | 0 | 0 | 450 | 0.5 | 1 | 90 | 575 | 74 | 15
99.15 | 0 | 0 | 0 | 0 | 0 | 0.7 | 0.15 | 0 | 0 | 0 | 0 | 0 | 0 | 0 | 0 | 450 | 1 | 3 | 78.4 | 467 | 78 | 22 | Q. Y. Dong et al., Effect of Thermomechanical Processing on the Microstructure and Properties of a Cu-Fe-P Alloy. J. Mater. Eng. Perform. 24, 1531-1539 (2015).
94.69 | 4.06 | 0 | 0 | 0 | 0 | 0 | 0 | 0 | 0 | 0 | 0 | 1.25 | 0 | 0 | 0 | 400 | 2 | 1 | 50 | 440 | 77.8 | 13 | S. Zhou, Y. Yang, Q. Lei, R. Chen, S. Gong, Effect of fabrication methods on the microstructure and properties of a Cu–Cr–Nb alloy. Mater. Sci. Eng., A 858, 144159 (2022).
99.5 | 0.5 | 0 | 0 | 0 | 0 | 0 | 0 | 0 | 0 | 0 | 0 | 0 | 0 | 0 | 0 | 500 | 0.3 | 2 | 86 | 440 | 97 | 13 | C. Watanabe, R. Monzen, K. Tazaki, Mechanical properties of Cu–Cr system alloys with and without Zr and Ag. J. Mater. Sci. 43, 813-819 (2007).
99.4 | 0.5 | 0 | 0 | 0 | 0 | 0 | 0 | 0 | 0 | 0 | 0 | 0 | 0.1 | 0 | 0 | 500 | 0.3 | 2 | 86 | 500 | 95 | 12
99.47 | 0.5 | 0.03 | 0 | 0 | 0 | 0 | 0 | 0 | 0 | 0 | 0 | 0 | 0 | 0 | 0 | 500 | 0.3 | 2 | 86 | 490 | 88 | 12
99.35 | 0.5 | 0.15 | 0 | 0 | 0 | 0 | 0 | 0 | 0 | 0 | 0 | 0 | 0 | 0 | 0 | 500 | 0.3 | 2 | 86 | 530 | 87 | 11
99.25 | 0.5 | 0.15 | 0 | 0 | 0 | 0 | 0 | 0 | 0 | 0 | 0 | 0 | 0.1 | 0 | 0 | 500 | 0.3 | 2 | 86 | 570 | 86 | 11
99.4 | 0.4 | 0.2 | 0 | 0 | 0 | 0 | 0 | 0 | 0 | 0 | 0 | 0 | 0 | 0 | 0 | 450 | 2.5 | 1 | 90 | 577 | 80.24 | 8.5 | R. Li, S. Zhang, C. Zou, H. Kang, T. Wang, The roles of Hf element in optimizing strength, ductility and electrical conductivity of copper alloys. Mater. Sci. Eng., A 758, 130-138 (2019).
99.4 | 0.4 | 0.2 | 0 | 0 | 0 | 0 | 0 | 0 | 0 | 0 | 0 | 0 | 0 | 0 | 0 | 450 | 2.5 | 2 | 90 | 593 | 80.46 | 7.2
99.2 | 0.4 | 0.2 | 0 | 0 | 0 | 0 | 0 | 0 | 0 | 0 | 0 | 0 | 0 | 0.2 | 0 | 450 | 5 | 1 | 90 | 584 | 80.7 | 10.8
99.2 | 0.4 | 0.2 | 0 | 0 | 0 | 0 | 0 | 0 | 0 | 0 | 0 | 0 | 0 | 0.2 | 0 | 450 | 5 | 2 | 90 | 628 | 80.35 | 10.2
99.4 | 0.4 | 0.2 | 0 | 0 | 0 | 0 | 0 | 0 | 0 | 0 | 0 | 0 | 0 | 0 | 0 | 450 | 2.5 | 1 | 90 | 577 | 80.24 | 5 | 李仁庚. 高强高导Cu（Cr）Zr系合金微结构设计与调控[D]. 大连理工大学, 2019. Li R, The microstructural design and control of high strength and high electrical conductivity Cu(Cr)Zr alloys [D] Dalian University of Technology, 2019
99.4 | 0.4 | 0.2 | 0 | 0 | 0 | 0 | 0 | 0 | 0 | 0 | 0 | 0 | 0 | 0 | 0 | 450 | 2.5 | 2 | 90 | 593 | 80.46 | 5.5
99.2 | 0.4 | 0.2 | 0 | 0 | 0 | 0 | 0 | 0 | 0 | 0 | 0 | 0 | 0 | 0.2 | 0 | 450 | 5 | 1 | 90 | 584 | 80.7 | 6.8
99.2 | 0.4 | 0.2 | 0 | 0 | 0 | 0 | 0 | 0 | 0 | 0 | 0 | 0 | 0 | 0.2 | 0 | 450 | 5 | 2 | 90 | 628 | 80.35 | 6.2
99.7 | 0 | 0.3 | 0 | 0 | 0 | 0 | 0 | 0 | 0 | 0 | 0 | 0 | 0 | 0 | 0 | 350 | 2 | 1 | 90 | 558 | 78.73 | 13
99.7 | 0 | 0.3 | 0 | 0 | 0 | 0 | 0 | 0 | 0 | 0 | 0 | 0 | 0 | 0 | 0 | 400 | 1.5 | 1 | 90 | 534 | 84.73 | 12
98.8 | 1 | 0.2 | 0 | 0 | 0 | 0 | 0 | 0 | 0 | 0 | 0 | 0 | 0 | 0 | 0 | 450 | 4 | 2 | 90 | 594 | 81.48 | 9.1 | 李龙健.高强高导Cu-Cr-Zr-（Mg/Nb）合金微观组织与强化机理研究[D].大连理工大学,2022. Li L, Study on Microstructure and Strengthening Mechanism of High Strength and High Electrical Conductivity Cu-Cr-Zr- (Mg/Nb) Alloys, [D], 2022
98.75 | 1 | 0.2 | 0 | 0 | 0.05 | 0 | 0 | 0 | 0 | 0 | 0 | 0 | 0 | 0 | 0 | 450 | 6 | 2 | 90 | 601 | 80 | 8.3
98.55 | 1 | 0.2 | 0 | 0 | 0 | 0 | 0 | 0 | 0 | 0 | 0 | 0.25 | 0 | 0 | 0 | 450 | 0.01 | 2 | 90 | 694 | 58.23 | 6.2
98.55 | 1 | 0.2 | 0 | 0 | 0 | 0 | 0 | 0 | 0 | 0 | 0 | 0.25 | 0 | 0 | 0 | 450 | 0.5 | 2 | 90 | 669 | 73.67 | 8.3
98.55 | 1 | 0.2 | 0 | 0 | 0 | 0 | 0 | 0 | 0 | 0 | 0 | 0.25 | 0 | 0 | 0 | 450 | 5 | 2 | 90 | 621 | 80.27 | 8.8
99.05 | 0.35 | 0.2 | 0 | 0 | 0 | 0 | 0 | 0 | 0.4 | 0 | 0 | 0 | 0 | 0 | 0 | 400 | 6 | 1 | 70 | 557 | 77.3 | 18 | Z. Wu, J. Hu, Z. Xin, et al. Microstructure and properties of Cu-Zn-Cr-Zr alloy treated by multistage thermo-mechanical treatment [J]. Mater. Sci. Eng., A. 2023, 870(144679.
99.05 | 0.35 | 0.2 | 0 | 0 | 0 | 0 | 0 | 0 | 0.4 | 0 | 0 | 0 | 0 | 0 | 0 | 400 | 5 | 2 | 85 | 610 | 77.2 | 6.3
99.05 | 0.35 | 0.2 | 0 | 0 | 0 | 0 | 0 | 0 | 0.4 | 0 | 0 | 0 | 0 | 0 | 0 | 350 | 0.3 | 3 | 95.5 | 672 | 72.1 | 2.8
98.51 | 0.69 | 0 | 0 | 0 | 0 | 0 | 0 | 0 | 0 | 0.46 | 0.34 | 0 | 0 | 0 | 0 | 450 | 3 | 1 | 90 | 593 | 57.91 | 7 | J. Zhang, S. Zhang, X. Cao, L. Li, X. Yang, Z. Chen, E. Guo, H. Kang, R. Li, T. Wang, Effect of temperature on mechanical behavior of Cu–Cr–Co–Ti alloys, Mater. Charact. 200 (2023) 112904.
98.51 | 0.69 | 0 | 0 | 0 | 0 | 0 | 0 | 0 | 0 | 0.46 | 0.34 | 0 | 0 | 0 | 0 | 450 | 1 | 1 | 90 | 574 | 55.98 | 6.13
98.51 | 0.69 | 0 | 0 | 0 | 0 | 0 | 0 | 0 | 0 | 0.46 | 0.34 | 0 | 0 | 0 | 0 | 450 | 2 | 1 | 90 | 586 | 57.53 | 6.65
98.51 | 0.69 | 0 | 0 | 0 | 0 | 0 | 0 | 0 | 0 | 0.46 | 0.34 | 0 | 0 | 0 | 0 | 450 | 4 | 1 | 90 | 585 | 58.11 | 8.73
95.26 | 0.18 | 0 | 3.19 | 0.62 | 0.16 | 0 | 0 | 0 | 0 | 0.59 | 0 | 0 | 0 | 0 | 0 | 450 | 2 | 3 | 90 | 951 | 33.4 | 4.8 | Microstructure and properties of Cu–Ni–Co–Si–Cr–Mg alloys with different Si contents after multi-step thermo-mechanical treatment
95.1 | 0.19 | 0 | 3.2 | 0.75 | 0.15 | 0 | 0 | 0 | 0 | 0.61 | 0 | 0 | 0 | 0 | 0 | 450 | 2 | 3 | 90 | 901 | 38.8 | 5.3
94.9 | 0.19 | 0 | 3.22 | 0.92 | 0.16 | 0 | 0 | 0 | 0 | 0.61 | 0 | 0 | 0 | 0 | 0 | 450 | 2 | 3 | 90 | 867 | 38.6 | 5.5
94.79 | 0.18 | 0 | 3.18 | 1.09 | 0.15 | 0 | 0 | 0 | 0 | 0.61 | 0 | 0 | 0 | 0 | 0 | 450 | 2 | 3 | 90 | 849 | 42 | 5.8
93.12 | 0 | 0 | 4.55 | 0.98 | 0.15 | 0 | 0 | 0 | 0 | 1.2 | 0 | 0 | 0 | 0 | 0 | 400 | 4 | 1 | 70 | 936 | 26.6 | 4.1 | J. Z. Huang, Z. Xiao, J. Dai, et al. Microstructure and Properties of a Novel Cu-Ni-Co-Si-Mg Alloy with Super-high Strength and Conductivity [J]. Mater. Sci. Eng., A. 2019, 744(754-763.
93.12 | 0 | 0 | 4.55 | 0.98 | 0.15 | 0 | 0 | 0 | 0 | 1.2 | 0 | 0 | 0 | 0 | 0 | 450 | 1 | 1 | 70 | 959 | 26.4 | 3.9
93.12 | 0 | 0 | 4.55 | 0.98 | 0.15 | 0 | 0 | 0 | 0 | 1.2 | 0 | 0 | 0 | 0 | 0 | 180 | 1 | 1 | 70 | 945 | 26.8 | 3.9
93.12 | 0 | 0 | 4.55 | 0.98 | 0.15 | 0 | 0 | 0 | 0 | 1.2 | 0 | 0 | 0 | 0 | 0 | 400 | 0.5 | 2 | 91 | 1044 | 28.1 | 3.9
93.12 | 0 | 0 | 4.55 | 0.98 | 0.15 | 0 | 0 | 0 | 0 | 1.2 | 0 | 0 | 0 | 0 | 0 | 430 | 0.5 | 2 | 91 | 1083 | 28.9 | 3.6
93.12 | 0 | 0 | 4.55 | 0.98 | 0.15 | 0 | 0 | 0 | 0 | 1.2 | 0 | 0 | 0 | 0 | 0 | 450 | 0.3 | 2 | 91 | 1111 | 30.1 | 3.6
93.12 | 0 | 0 | 4.55 | 0.98 | 0.15 | 0 | 0 | 0 | 0 | 1.2 | 0 | 0 | 0 | 0 | 0 | 480 | 0.1 | 2 | 91 | 1089 | 29.6 | 3.6
97.3 | 0.3 | 0 | 1 | 0 | 0 | 0 | 0 | 0.9 | 0 | 0 | 0.5 | 0 | 0 | 0 | 0 | 500 | 0.01 | 1 | 60 | 402.1 | 23.3 | 13 | Improved microstructure, mechanical properties and electrical conductivity of the Cu–Ni–Sn–Ti–Cr alloy due to Ce micro-addition
97.3 | 0.3 | 0 | 1 | 0 | 0 | 0 | 0 | 0.9 | 0 | 0 | 0.5 | 0 | 0 | 0 | 0 | 500 | 0.2 | 1 | 60 | 458.8 | 37 | 11.8
97.3 | 0.3 | 0 | 1 | 0 | 0 | 0 | 0 | 0.9 | 0 | 0 | 0.5 | 0 | 0 | 0 | 0 | 500 | 0.5 | 1 | 60 | 523.6 | 44.6 | 10.5
97.3 | 0.3 | 0 | 1 | 0 | 0 | 0 | 0 | 0.9 | 0 | 0 | 0.5 | 0 | 0 | 0 | 0 | 500 | 1 | 1 | 60 | 598.1 | 45.2 | 10.2
97.3 | 0.3 | 0 | 1 | 0 | 0 | 0 | 0 | 0.9 | 0 | 0 | 0.5 | 0 | 0 | 0 | 0 | 500 | 2 | 1 | 60 | 562.3 | 47.7 | 10.5
96.5 | 0 | 0 | 2.8 | 0.6 | 0.1 | 0 | 0 | 0 | 0 | 0 | 0 | 0 | 0 | 0 | 0 | 450 | 1 | 1 | 95 | 752 | 50.8 | 7.8 | Effect and mechanism of room temperature rolling, cryogenic rolling and heat treatment on mechanical properties and electrical conductivity of Cu-Ni-Si alloy with continuous directional solidification
96.36 | 0 | 0 | 2.89 | 0.61 | 0.14 | 0 | 0 | 0 | 0 | 0 | 0 | 0 | 0 | 0 | 0 | 460 | 2 | 2 | 86 | 715.59 | 46.8 | 7.41 | Effects of Nb addition on the properties and microstructure of Cu-Ni-Si-Mg alloy
96.26 | 0 | 0 | 2.89 | 0.61 | 0.14 | 0 | 0 | 0 | 0 | 0 | 0 | 0.1 | 0 | 0 | 0 | 460 | 2 | 2 | 86 | 731.15 | 47 | 7.81
96.16 | 0 | 0 | 2.89 | 0.61 | 0.14 | 0 | 0 | 0 | 0 | 0 | 0 | 0.2 | 0 | 0 | 0 | 460 | 2 | 2 | 86 | 747.38 | 47.74 | 8.6
96.06 | 0 | 0 | 2.89 | 0.61 | 0.14 | 0 | 0 | 0 | 0 | 0 | 0 | 0.3 | 0 | 0 | 0 | 460 | 2 | 2 | 86 | 736.93 | 46.2 | 8.15
95.96 | 0.15 | 0 | 3.08 | 0.61 | 0 | 0 | 0.03 | 0 | 0.17 | 0 | 0 | 0 | 0 | 0 | 0 | 400 | 1 | 2 | 95 | 817 | 53.3 | 6.7 | Simultaneous enhancement of mechanical and electrical properties of Cu–Ni–Si alloys via thermo-mechanical process
95.96 | 0.15 | 0 | 3.08 | 0.61 | 0 | 0 | 0.03 | 0 | 0.17 | 0 | 0 | 0 | 0 | 0 | 0 | 450 | 0.5 | 2 | 95 | 856 | 52.5 | 5.3
96.71 | 0 | 0 | 1.3 | 0.56 | 0.03 | 0 | 0 | 0 | 0 | 1.4 | 0 | 0 | 0 | 0 | 0 | 500 | 1 | 2 | 90 | 859 | 47.6 | 8.7 | J. Zhang, S. Zhang, X. Cao, L. Li, X. Yang, Z. Chen, E. Guo, H. Kang, R. Li, T. Wang, Effect of temperature on mechanical behavior of Cu–Cr–Co–Ti alloys, Mater. Charact. 200 (2023) 112904.
97.4 | 1 | 0 | 1 | 0.6 | 0 | 0 | 0 | 0 | 0 | 0 | 0 | 0 | 0 | 0 | 0 | 440 | 1 | 1 | 90 | 679.3 | 43.4 | 6.4 | X. Sun, J. Jie, T. Wang, et al. Effect of two-step cryorolling and aging on mechanical and electrical properties of a Cu–Cr–Ni–Si alloy for lead frames applications [J]. Mater. Sci. Eng., A. 2021, 809(140521.
97.4 | 1 | 0 | 1 | 0.6 | 0 | 0 | 0 | 0 | 0 | 0 | 0 | 0 | 0 | 0 | 0 | 440 | 1 | 2 | 90 | 731.2 | 46.9 | 5.7
98.12 | 0.45 | 0 | 1.01 | 0.28 | 0 | 0 | 0 | 0 | 0 | 0.14 | 0 | 0 | 0 | 0 | 0 | 400 | 0.5 | 3 | 95.8 | 810 | 57.5 | 3.4 | Microstructure and properties of a Cu–Ni–Si–Co–Cr alloy with high strength and high conductivity
90.2 | 0 | 0 | 8 | 1.8 | 0 | 0 | 0 | 0 | 0 | 0 | 0 | 0 | 0 | 0 | 0 | 450 | 1 | 1 | 50 | 1075.2 | 27.1 | 1.82 | Effect of Magnesium on Microstructure Refinements and Properties Enhancements in High‑Strength CuNiSi Alloys
90.05 | 0 | 0 | 8 | 1.8 | 0.15 | 0 | 0 | 0 | 0 | 0 | 0 | 0 | 0 | 0 | 0 | 450 | 1 | 1 | 50 | 1110.7 | 24.2 | 2.41
92.5 | 0 | 0 | 6 | 1 | 0 | 0 | 0 | 0 | 0 | 0 | 0 | 0 | 0 | 0 | 0.5 | 450 | 1 | 1 | 50 | 983.9 | 27.1 | 2.3
92.35 | 0 | 0 | 6 | 1 | 0.15 | 0 | 0 | 0 | 0 | 0 | 0 | 0 | 0 | 0 | 0.5 | 450 | 1 | 1 | 50 | 1098.7 | 26.6 | 2.29
95.69 | 0 | 0 | 2.31 | 0.82 | 0 | 0 | 0 | 0 | 0 | 1.18 | 0 | 0 | 0 | 0 | 0 | 425 | 1 | 1 | 60 | 874 | 35.9 | 8.5 | Microstructure evolution and properties of a quaternary Cu–Ni–Co–Si alloy with high strength and conductivity
95.69 | 0 | 0 | 2.31 | 0.82 | 0 | 0 | 0 | 0 | 0 | 1.18 | 0 | 0 | 0 | 0 | 0 | 300 | 3 | 2 | 74 | 1003 | 37.1 | 4.5
97.5 | 0 | 0 | 2 | 0.5 | 0 | 0 | 0 | 0 | 0 | 0 | 0 | 0 | 0 | 0 | 0 | 375 | 8 | 2 | 80 | 625 | 47.1 | 15.1 | W. Wang, H. J. Kang, Z. N. Chen, et al. Effects of Cr and Zr additions on microstructure and properties of Cu-Ni-Si alloys [J]. Mater. Sci. Eng., A. 2016, 673(378-390.
97.35 | 0 | 0.15 | 2 | 0.5 | 0 | 0 | 0 | 0 | 0 | 0 | 0 | 0 | 0 | 0 | 0 | 375 | 8 | 2 | 80 | 587 | 47.5 | 18.5
97.2 | 0.3 | 0 | 2 | 0.5 | 0 | 0 | 0 | 0 | 0 | 0 | 0 | 0 | 0 | 0 | 0 | 375 | 8 | 2 | 80 | 700 | 49.7 | 6.6
97.2 | 0.15 | 0.15 | 2 | 0.5 | 0 | 0 | 0 | 0 | 0 | 0 | 0 | 0 | 0 | 0 | 0 | 375 | 8 | 2 | 80 | 706 | 48.2 | 9.5
92.25 | 0.1 | 0 | 6 | 1 | 0.15 | 0 | 0 | 0 | 0 | 0 | 0 | 0 | 0 | 0 | 0.5 | 450 | 1 | 1 | 50 | 1090 | 26.5 | 3.5 | Q. Lei, Z. Li, T. Xiao, Y. Pang, Z.Q. Xiang, W.T. Qiu, Z. Xiao, A new ultrahigh strength Cu–Ni–Si alloy, Intermetallics 42 (2013) 77–84.
99 | 1 | 0 | 0 | 0 | 0 | 0 | 0 | 0 | 0 | 0 | 0 | 0 | 0 | 0 | 0 | 440 | 1 | 1 | 90 | 470.7 | 78.2 | 17.3 | 孙兴龙.高强高导Cu-Cr-Ni-Co-Si合金组织和性能优化[D].大连理工大学,2022. Sun X, Structures and properties optimization of high strength and high electrical conductivity Cu一Cr-Ni-Co一Si alloy, [D], Dalian University of Technology, 2022
97.6 | 1 | 0 | 1 | 0.4 | 0 | 0 | 0 | 0 | 0 | 0 | 0 | 0 | 0 | 0 | 0 | 440 | 1 | 1 | 90 | 649.3 | 50.6 | 6.7
97.6 | 1 | 0 | 0 | 0.4 | 0 | 0 | 0 | 0 | 0 | 1 | 0 | 0 | 0 | 0 | 0 | 440 | 1 | 1 | 90 | 631.7 | 51.2 | 7.5
96.4 | 1 | 0 | 1 | 0.6 | 0 | 0 | 0 | 0 | 0 | 1 | 0 | 0 | 0 | 0 | 0 | 440 | 1 | 1 | 90 | 705.1 | 47.4 | 5.9
96.4 | 1 | 0 | 1 | 0.6 | 0 | 0 | 0 | 0 | 0 | 1 | 0 | 0 | 0 | 0 | 0 | 440 | 1 | 2 | 90 | 747.2 | 50.1 | 6.2
97.05 | 0 | 0 | 2.28 | 0.67 | 0 | 0 | 0 | 0 | 0 | 0 | 0 | 0 | 0 | 0 | 0 | 500 | 8 | 1 | 60 | 510 | 30.4 | 19.4 | 马鹏. Cu-Ni-Si合金加工工艺与性能的研究[D].江西理工大学,2012. Ma P, Study on processing technology and properties of Cu-Ni-Si alloy [D]. Jiangxi University of Science and Technology. 2012
97.05 | 0 | 0 | 2.22 | 0.73 | 0 | 0 | 0 | 0 | 0 | 0 | 0 | 0 | 0 | 0 | 0 | 500 | 8 | 1 | 60 | 503 | 31.2 | 16.8
97.08 | 0 | 0 | 2.34 | 0.58 | 0 | 0 | 0 | 0 | 0 | 0 | 0 | 0 | 0 | 0 | 0 | 500 | 8 | 1 | 60 | 564 | 31.5 | 17.5
97.05 | 0 | 0 | 2.28 | 0.67 | 0 | 0 | 0 | 0 | 0 | 0 | 0 | 0 | 0 | 0 | 0 | 400 | 8 | 1 | 60 | 715 | 23.6 | 2
97.05 | 0 | 0 | 2.22 | 0.73 | 0 | 0 | 0 | 0 | 0 | 0 | 0 | 0 | 0 | 0 | 0 | 400 | 8 | 1 | 60 | 710 | 24.8 | 3.6
97.08 | 0 | 0 | 2.34 | 0.58 | 0 | 0 | 0 | 0 | 0 | 0 | 0 | 0 | 0 | 0 | 0 | 400 | 8 | 1 | 60 | 720 | 25.3 | 3.2
97.05 | 0 | 0 | 2.28 | 0.67 | 0 | 0 | 0 | 0 | 0 | 0 | 0 | 0 | 0 | 0 | 0 | 450 | 4 | 1 | 60 | 778 | 27.9 | 8.1
97.05 | 0 | 0 | 2.22 | 0.73 | 0 | 0 | 0 | 0 | 0 | 0 | 0 | 0 | 0 | 0 | 0 | 450 | 4 | 1 | 60 | 775 | 28.3 | 8.3
97.08 | 0 | 0 | 2.34 | 0.58 | 0 | 0 | 0 | 0 | 0 | 0 | 0 | 0 | 0 | 0 | 0 | 450 | 4 | 1 | 60 | 780 | 29.8 | 8.1
97.05 | 0 | 0 | 2.28 | 0.67 | 0 | 0 | 0 | 0 | 0 | 0 | 0 | 0 | 0 | 0 | 0 | 500 | 2 | 1 | 60 | 797 | 28.4 | 8.2
97.05 | 0 | 0 | 2.22 | 0.73 | 0 | 0 | 0 | 0 | 0 | 0 | 0 | 0 | 0 | 0 | 0 | 500 | 2 | 1 | 60 | 795 | 28.7 | 8.5
97.08 | 0 | 0 | 2.34 | 0.58 | 0 | 0 | 0 | 0 | 0 | 0 | 0 | 0 | 0 | 0 | 0 | 500 | 2 | 1 | 60 | 782 | 29.8 | 8.7
97.05 | 0 | 0 | 2.28 | 0.67 | 0 | 0 | 0 | 0 | 0 | 0 | 0 | 0 | 0 | 0 | 0 | 400 | 1 | 1 | 60 | 550 | 21.9 | 8
97.05 | 0 | 0 | 2.22 | 0.73 | 0 | 0 | 0 | 0 | 0 | 0 | 0 | 0 | 0 | 0 | 0 | 400 | 1 | 1 | 60 | 515 | 22.3 | 8
97.08 | 0 | 0 | 2.34 | 0.58 | 0 | 0 | 0 | 0 | 0 | 0 | 0 | 0 | 0 | 0 | 0 | 400 | 1 | 1 | 60 | 560 | 23.5 | 8.2
97.05 | 0 | 0 | 2.28 | 0.67 | 0 | 0 | 0 | 0 | 0 | 0 | 0 | 0 | 0 | 0 | 0 | 450 | 8 | 1 | 60 | 515 | 29.1 | 12.2
97.05 | 0 | 0 | 2.22 | 0.73 | 0 | 0 | 0 | 0 | 0 | 0 | 0 | 0 | 0 | 0 | 0 | 450 | 8 | 1 | 60 | 522 | 29.5 | 13.2
97.08 | 0 | 0 | 2.34 | 0.58 | 0 | 0 | 0 | 0 | 0 | 0 | 0 | 0 | 0 | 0 | 0 | 450 | 8 | 1 | 60 | 570 | 29.8 | 13.5
96.841 | 0 | 0 | 2.36 | 0.6 | 0.13 | 0 | 0 | 0 | 0.069 | 0 | 0 | 0 | 0 | 0 | 0 | 450 | 2 | 1 | 90 | 722.1 | 42.5 | 14.5 | 武安琪.高强高导Cu-Ni-Si合金板带制备工艺及组织演变研究[D].沈阳理工大学,2022. Wu Q, Study on preparation technology and microstructure evolution of high strength and high conductivity Cu-Ni-Si alloy strip [D], Shenyang Institute of Technology, 2022
96.93 | 0 | 0 | 2.4 | 0.57 | 0.1 | 0 | 0 | 0 | 0 | 0 | 0 | 0 | 0 | 0 | 0 | 450 | 0.01 | 2 | 95 | 714.6 | 43.57 | 14 | 郭震.相场法研究Cu-Ni-Si-Mg合金富Ni相析出机制[D].中北大学,2021. Guo Z, Study on Precipitation Mechanism of Ni-rich Phase in Cu-Ni-Si-Mg Alloy by Phase Field Method, [D], North University Of China, 2021
92.35 | 0.1 | 0 | 6 | 1.4 | 0.15 | 0 | 0 | 0 | 0 | 0 | 0 | 0 | 0 | 0 | 0 | 450 | 1 | 1 | 50 | 1040 | 28.5 | 3.5 | Q. Lei, Z. Li, C. Dai, et al. Effect of aluminum on microstructure and property of Cu–Ni–Si alloys [J]. Mater. Sci. Eng., A. 2013, 572(65-74.
92.25 | 0.1 | 0 | 6 | 1 | 0.15 | 0 | 0 | 0 | 0 | 0 | 0 | 0 | 0 | 0 | 0.5 | 450 | 1 | 1 | 50 | 1080 | 28.1 | 3.1
93.78 | 0 | 0 | 3.57 | 0.85 | 0 | 0 | 0 | 0 | 0 | 0 | 1.8 | 0 | 0 | 0 | 0 | 450 | 6 | 1 | 86.7 | 549.5 | 38 | 5.3 | The microstructures and properties of diamond reinforced Cu–Ni–Si–Ti alloys
93.78 | 0 | 0 | 3.57 | 0.85 | 0 | 0 | 0 | 0 | 0 | 0 | 1.8 | 0 | 0 | 0 | 0 | 475 | 6 | 1 | 86.7 | 702.2 | 40 | 3.5
93.78 | 0 | 0 | 3.57 | 0.85 | 0 | 0 | 0 | 0 | 0 | 0 | 1.8 | 0 | 0 | 0 | 0 | 500 | 5 | 1 | 86.7 | 693.8 | 42 | 4.2
95.69 | 0 | 0 | 2.31 | 0.82 | 0 | 0 | 0 | 0 | 0 | 1.18 | 0 | 0 | 0 | 0 | 0 | 300 | 3 | 2 | 86 | 1003 | 37.1 | 4.5 | Microstructure evolution and properties of a quaternary Cu–Ni–Co–Si alloy with high strength and conductivity
95.69 | 0 | 0 | 2.31 | 0.82 | 0 | 0 | 0 | 0 | 0 | 1.18 | 0 | 0 | 0 | 0 | 0 | 425 | 1 | 1 | 60 | 874 | 35.9 | 8.5
96.8 | 0 | 0 | 0 | 0 | 0 | 0.2 | 0 | 0 | 0 | 0 | 3 | 0 | 0 | 0 | 0 | 450 | 2 | 1 | 97.8 | 996 | 12.1 | 1.9 | 董亚光.高强导电Cu-Ti-Fe-Cr合金箔的时效行为研究[D].郑州大学,2019. Dong Y, Study on Aging Behavior of High-strength Conductive Cu-Ti-Fe-Cr Alloy Foils, [D], Zhengzhou University, 2019
96.7 | 0.1 | 0 | 0 | 0 | 0 | 0.2 | 0 | 0 | 0 | 0 | 3 | 0 | 0 | 0 | 0 | 450 | 2 | 1 | 97.8 | 981 | 12.9 | 2.2
96.6 | 0.2 | 0 | 0 | 0 | 0 | 0.2 | 0 | 0 | 0 | 0 | 3 | 0 | 0 | 0 | 0 | 450 | 2 | 1 | 97.8 | 1053 | 12.7 | 2.2
96.5 | 0.3 | 0 | 0 | 0 | 0 | 0.2 | 0 | 0 | 0 | 0 | 3 | 0 | 0 | 0 | 0 | 450 | 2 | 1 | 97.8 | 1078 | 12.1 | 2.1
96.5 | 0.3 | 0 | 0 | 0 | 0 | 0.2 | 0 | 0 | 0 | 0 | 3 | 0 | 0 | 0 | 0 | 450 | 1.5 | 2 | 95.6 | 1062 | 17.1 | 1.9
96.5 | 0.3 | 0 | 0 | 0 | 0 | 0.2 | 0 | 0 | 0 | 0 | 3 | 0 | 0 | 0 | 0 | 450 | 0.5 | 2 | 95.6 | 1094 | 13.8 | 2
95.77 | 1.05 | 0 | 0 | 0 | 0 | 0 | 0 | 0 | 0 | 0 | 3.18 | 0 | 0 | 0 | 0 | 500 | 2 | 1 | 50 | 1300 | 12 | 8 | Relationship between microstructure and properties of high-strength CuTi-Cr alloys during aging
98.5 | 0 | 0 | 0 | 0 | 0 | 1.06 | 0 | 0 | 0 | 0 | 0.44 | 0 | 0 | 0 | 0 | 450 | 4 | 1 | 90 | 587 | 69 | 8.2 | High strength, high conductivity and good softening resistance Cu-Fe-Ti alloy
98.5 | 0 | 0 | 0 | 0 | 0 | 1.06 | 0 | 0 | 0 | 0 | 0.44 | 0 | 0 | 0 | 0 | 450 | 24 | 1 | 90 | 542 | 79 | 9.8
96.93 | 0.35 | 0 | 0 | 0.04 | 0.11 | 0 | 0 | 0 | 0 | 0 | 2.57 | 0 | 0 | 0 | 0 | 400 | 1 | 3 | 95 | 954 | 21.3 | 4.8 | X. Wang, Z. Xiao, W.-T. Qiu, et al. The evolution of microstructure and properties of a Cu–Ti–Cr–Mg–Si alloy with high strength during the multi-stage thermomechanical treatment [J]. Mater. Sci. Eng., A. 2020, 140510.
96.93 | 0.35 | 0 | 0 | 0.04 | 0.11 | 0 | 0 | 0 | 0 | 0 | 2.57 | 0 | 0 | 0 | 0 | 450 | 0.3 | 3 | 95 | 969 | 9.5 | 4.6
96.93 | 0.35 | 0 | 0 | 0.04 | 0.11 | 0 | 0 | 0 | 0 | 0 | 2.57 | 0 | 0 | 0 | 0 | 380 | 0.01 | 3 | 95 | 1140 | 12 | 4.4
96.93 | 0.35 | 0 | 0 | 0.04 | 0.11 | 0 | 0 | 0 | 0 | 0 | 2.57 | 0 | 0 | 0 | 0 | 380 | 24 | 3 | 95 | 1053 | 21.4 | 3.9
96.93 | 0.35 | 0 | 0 | 0.04 | 0.11 | 0 | 0 | 0 | 0 | 0 | 2.57 | 0 | 0 | 0 | 0 | 400 | 8 | 3 | 95 | 1069 | 20 | 4.9
96.93 | 0.35 | 0 | 0 | 0.04 | 0.11 | 0 | 0 | 0 | 0 | 0 | 2.57 | 0 | 0 | 0 | 0 | 360 | 28 | 3 | 95 | 1144 | 24.1 | 6.1
96.93 | 0.35 | 0 | 0 | 0.04 | 0.11 | 0 | 0 | 0 | 0 | 0 | 2.57 | 0 | 0 | 0 | 0 | 380 | 6 | 3 | 95 | 1129 | 20.8 | 3.8
93.5 | 0 | 0 | 3 | 0.5 | 0 | 0 | 0 | 0 | 0 | 0 | 3 | 0 | 0 | 0 | 0 | 500 | 0.5 | 1 | 90 | 615 | 33.79 | 25.1 | The effect of cold rolling on age hardening of Cu-3Ti-3Ni-0.5Si allo
93.5 | 0 | 0 | 3 | 0.5 | 0 | 0 | 0 | 0 | 0 | 0 | 3 | 0 | 0 | 0 | 0 | 500 | 0.5 | 1 | 70 | 546 | 30.69 | 24.9
93.5 | 0 | 0 | 3 | 0.5 | 0 | 0 | 0 | 0 | 0 | 0 | 3 | 0 | 0 | 0 | 0 | 500 | 1 | 1 | 50 | 528 | 31.9 | 25.7
93.5 | 0 | 0 | 3 | 0.5 | 0 | 0 | 0 | 0 | 0 | 0 | 3 | 0 | 0 | 0 | 0 | 500 | 2 | 1 | 30 | 520 | 31.38 | 28.3
95.5 | 0 | 0 | 0 | 0 | 0 | 0 | 0 | 0 | 0 | 0 | 4.5 | 0 | 0 | 0 | 0 | 400 | 1 | 1 | 90 | 1380 | 8 | 2 | Age hardening studies in a Cu–4.5Ti–0.5Co alloy
94.6 | 0 | 0 | 0 | 0 | 0 | 0 | 0 | 0 | 0 | 0 | 5.4 | 0 | 0 | 0 | 0 | 400 | 1 | 1 | 90 | 1450 | 4.8 | 1.5
95 | 0 | 0 | 0 | 0 | 0 | 0 | 0 | 0 | 0 | 0.5 | 4.5 | 0 | 0 | 0 | 0 | 400 | 1 | 1 | 90 | 1350 | 9 | 3
98.5 | 0 | 0 | 0 | 0 | 0 | 0 | 0 | 0 | 0 | 0 | 1.5 | 0 | 0 | 0 | 0 | 400 | 1 | 1 | 90 | 760 | 21.5 | 9 | Effect of prior cold work on mechanical properties, electrical conductivity and microstructure of aged Cu-Ti alloys
97.3 | 0 | 0 | 0 | 0 | 0 | 0 | 0 | 0 | 0 | 0 | 2.7 | 0 | 0 | 0 | 0 | 400 | 1 | 1 | 90 | 1000 | 12 | 3.5
90.9 | 0.4 | 0 | 0 | 0 | 0.4 | 0.3 | 0 | 0 | 0 | 0 | 8 | 0 | 0 | 0 | 0 | 450 | 0.1 | 1 | 94 | 1610 | 7 | 4.75 | Effect of trace alloying elements on the stress relaxation properties of high strength Cu–Ti alloys
98.8 | 0.8 | 0.1 | 0 | 0.1 | 0 | 0 | 0 | 0 | 0 | 0.2 | 0 | 0 | 0 | 0 | 0 | 450 | 0.01 | 2 | 90 | 511.81 | 48.92 | 5.53 | Accelerated composition-process-properties design of precipitation-strengthened copper alloys using machine learning based on Bayesian optimization
98.8 | 0.8 | 0.1 | 0 | 0.1 | 0 | 0 | 0 | 0 | 0 | 0.2 | 0 | 0 | 0 | 0 | 0 | 450 | 1 | 2 | 90 | 522.18 | 65.84 | 9.94
98.8 | 0.8 | 0.1 | 0 | 0.1 | 0 | 0 | 0 | 0 | 0 | 0.2 | 0 | 0 | 0 | 0 | 0 | 450 | 3 | 2 | 90 | 530.01 | 76.63 | 10.67
97.45 | 0.8 | 0 | 0 | 0.5 | 0.05 | 0 | 0 | 0 | 0 | 1 | 0 | 0 | 0 | 0.2 | 0 | 450 | 0.01 | 2 | 90 | 617.37 | 33.59 | 4.53
97.45 | 0.8 | 0 | 0 | 0.5 | 0.05 | 0 | 0 | 0 | 0 | 1 | 0 | 0 | 0 | 0.2 | 0 | 450 | 1.5 | 2 | 90 | 658.91 | 44.65 | 9.38
97.45 | 0.8 | 0 | 0 | 0.5 | 0.05 | 0 | 0 | 0 | 0 | 1 | 0 | 0 | 0 | 0.2 | 0 | 450 | 2 | 2 | 90 | 655.48 | 46.24 | 8.53
95 | 0.8 | 0 | 2.5 | 0.5 | 0 | 0 | 0 | 0 | 0 | 1 | 0 | 0 | 0 | 0.2 | 0 | 450 | 0.01 | 2 | 90 | 680.15 | 26.26 | 6.14
95 | 0.8 | 0 | 2.5 | 0.5 | 0 | 0 | 0 | 0 | 0 | 1 | 0 | 0 | 0 | 0.2 | 0 | 450 | 1.5 | 2 | 90 | 702.99 | 33.14 | 5.97
95 | 0.8 | 0 | 2.5 | 0.5 | 0 | 0 | 0 | 0 | 0 | 1 | 0 | 0 | 0 | 0.2 | 0 | 450 | 2 | 2 | 90 | 712.41 | 33.91 | 6.65
94.7 | 0.8 | 0 | 2.5 | 0.8 | 0 | 0 | 0 | 0 | 0 | 1 | 0 | 0 | 0 | 0.2 | 0 | 450 | 0.01 | 2 | 90 | 787.76 | 25.08 | 3.79
94.7 | 0.8 | 0 | 2.5 | 0.8 | 0 | 0 | 0 | 0 | 0 | 1 | 0 | 0 | 0 | 0.2 | 0 | 450 | 1 | 2 | 90 | 688.84 | 41.86 | 5.5
95.1 | 0.4 | 0 | 2.5 | 0.8 | 0 | 0 | 0 | 0 | 0 | 1 | 0 | 0 | 0 | 0.2 | 0 | 450 | 0.01 | 2 | 90 | 834.51 | 25.26 | 4.07
95.1 | 0.4 | 0 | 2.5 | 0.8 | 0 | 0 | 0 | 0 | 0 | 1 | 0 | 0 | 0 | 0.2 | 0 | 450 | 1 | 2 | 90 | 781.22 | 41.65 | 8.21
94.3 | 1.2 | 0 | 2.5 | 0.8 | 0 | 0 | 0 | 0 | 0 | 1 | 0 | 0 | 0 | 0.2 | 0 | 450 | 0.01 | 2 | 90 | 750.98 | 24.65 | 3.73
94.3 | 1.2 | 0 | 2.5 | 0.8 | 0 | 0 | 0 | 0 | 0 | 1 | 0 | 0 | 0 | 0.2 | 0 | 450 | 1 | 2 | 90 | 686.3 | 39.06 | 9.55
95.3 | 0.2 | 0 | 2.5 | 0.8 | 0 | 0 | 0 | 0 | 0 | 1 | 0 | 0 | 0 | 0.2 | 0 | 450 | 0.01 | 2 | 90 | 803.21 | 26.29 | 4.92
95.3 | 0.2 | 0 | 2.5 | 0.8 | 0 | 0 | 0 | 0 | 0 | 1 | 0 | 0 | 0 | 0.2 | 0 | 450 | 1 | 2 | 90 | 812.35 | 37.31 | 7.05
95.3 | 0.2 | 0 | 2.5 | 0.8 | 0 | 0 | 0 | 0 | 0 | 1 | 0 | 0 | 0 | 0.2 | 0 | 450 | 3 | 2 | 90 | 704.4 | 48.13 | 7.78
95.6 | 0.2 | 0 | 2.5 | 0.5 | 0 | 0 | 0 | 0 | 0 | 1 | 0 | 0 | 0 | 0.2 | 0 | 450 | 0.01 | 2 | 90 | 685.81 | 22.58 | 4.91
95.6 | 0.2 | 0 | 2.5 | 0.5 | 0 | 0 | 0 | 0 | 0 | 1 | 0 | 0 | 0 | 0.2 | 0 | 450 | 1 | 2 | 90 | 752.75 | 30.55 | 6.07
95.6 | 0.2 | 0 | 2.5 | 0.5 | 0 | 0 | 0 | 0 | 0 | 1 | 0 | 0 | 0 | 0.2 | 0 | 450 | 3 | 2 | 90 | 708.3 | 33.97 | 7.78
95.75 | 0.2 | 0 | 2.5 | 0.5 | 0.05 | 0 | 0 | 0 | 0 | 1 | 0 | 0 | 0 | 0 | 0 | 450 | 0.01 | 2 | 90 | 705.88 | 23.91 | 5.74
95.75 | 0.2 | 0 | 2.5 | 0.5 | 0.05 | 0 | 0 | 0 | 0 | 1 | 0 | 0 | 0 | 0 | 0 | 450 | 1 | 2 | 90 | 800.24 | 30.48 | 5.72
95.75 | 0.2 | 0 | 2.5 | 0.5 | 0.05 | 0 | 0 | 0 | 0 | 1 | 0 | 0 | 0 | 0 | 0 | 450 | 3 | 2 | 90 | 770.8 | 33.91 | 4.33
95.65 | 0.2 | 0.1 | 2.5 | 0.5 | 0.05 | 0 | 0 | 0 | 0 | 1 | 0 | 0 | 0 | 0 | 0 | 450 | 0.01 | 2 | 90 | 675.34 | 22.82 | 4.59
95.65 | 0.2 | 0.1 | 2.5 | 0.5 | 0.05 | 0 | 0 | 0 | 0 | 1 | 0 | 0 | 0 | 0 | 0 | 450 | 1 | 2 | 90 | 760.8 | 30.13 | 3.16
95.65 | 0.2 | 0.1 | 2.5 | 0.5 | 0.05 | 0 | 0 | 0 | 0 | 1 | 0 | 0 | 0 | 0 | 0 | 450 | 3 | 2 | 90 | 748.06 | 33.67 | 3.83
95.8 | 0.8 | 0.2 | 2.5 | 0.5 | 0 | 0 | 0 | 0 | 0 | 0 | 0 | 0 | 0 | 0.2 | 0 | 450 | 0.01 | 2 | 90 | 653.15 | 31.7 | 5.76
95.8 | 0.8 | 0.2 | 2.5 | 0.5 | 0 | 0 | 0 | 0 | 0 | 0 | 0 | 0 | 0 | 0.2 | 0 | 450 | 1.5 | 2 | 90 | 637.52 | 40.77 | 9.61
95.5 | 0.8 | 0.2 | 2.5 | 0.8 | 0 | 0 | 0 | 0 | 0 | 0 | 0 | 0 | 0 | 0.2 | 0 | 450 | 0.01 | 2 | 90 | 739.9 | 25.38 | 5.15
95.5 | 0.8 | 0.2 | 2.5 | 0.8 | 0 | 0 | 0 | 0 | 0 | 0 | 0 | 0 | 0 | 0.2 | 0 | 450 | 1 | 2 | 90 | 655.53 | 40.9 | 10.64

## element properties
| Peoperty | Cu | Cr | Zr | Ni | Si | Mg | Fe | P | Sn | Zn | Co | Ti | Nb | Ag | Hf | Al
B1 | A1 atomic number | 29 | 24 | 40 | 28 | 14 | 12 | 26 | 15 | 50 | 30 | 27 | 22 | 41 | 47 | 72 | 13
B2 | atomic_volume | 7.1 | 7.23 | 14.1 | 6.6 | 12.1 | 14 | 7.1 | 17 | 16.3 | 9.2 | 6.7 | 10.6 | 10.8 | 10.3 | 13.6 | 10
B3 | atomic weight (10-3 kg) | 63.55 | 52 | 91.22 | 58.69 | 28.09 | 24.31 | 55.85 | 30.97 | 118.71 | 65.39 | 58.93 | 47.87 | 92.91 | 107.87 | 178.49 | 26.98
B4 | Periodic number start counting left bottom, left-right sequence | 26 | 31 | 51 | 27 | 15 | 17 | 29 | 14 | 41 | 25 | 28 | 33 | 50 | 44 | 69 | 16
B5 | Periodic number start counting top right, right-left sequence | 75 | 80 | 64 | 76 | 90 | 92 | 78 | 89 | 54 | 74 | 77 | 82 | 63 | 57 | 32 | 91
B6 | Periodic number start counting bottom right, right-left sequence | 4 | 4 | 5 | 4 | 3 | 3 | 4 | 3 | 5 | 4 | 4 | 4 | 5 | 5 | 6 | 3
B7 | mass attenuation coefficient for MoKalpha | 50.9 | 31.1 | 13.9 | 46.6 | 6.44 | 4.11 | 38.5 | 7.89 | 31.1 | 55.4 | 42.5 | 24.2 | 17.1 | 25.8 | 91.7 | 5.16
B8 | mass attenuation coefficient（Mev/cm2/g) | 1.34 | 1.51 | 1.01 | 1.36 | 2.44 | 2.96 | 1.42 | 2.26 | 0.92 | 1.31 | 1.39 | 1.62 | 1 | 0.95 | 0.78 | 2.78
B9 | mass attenuation | 166 | 79.8 | 419 | 144 | 189 | 121 | 108 | 229 | 662 | 189 | 125 | 571 | 441 | 586 | 430 | 152
B10 | mass attenuation coefficient for CuKalpha | 53 | 260 | 145 | 45.7 | 60.6 | 38.6 | 308 | 74.1 | 256 | 60.3 | 313 | 208 | 153 | 210 | 159 | 48.6
B11 | mass attenuation coefficient FeKalpha | 103 | 463 | 265 | 88.6 | 117 | 74.8 | 66.4 | 142 | 451 | 117 | 76.8 | 377 | 284 | 391 | 286 | 93.9
B12 | A11 atomic electron scattering factor at 0.5 (/) | 1.45 | 1.25 | 1.88 | 1.41 | 0.32 | 0.29 | 1.33 | 0.34 | 2.24 | 1.49 | 1.37 | 1.16 | 1.92 | 2.13 | 2.97 | 0.3
B13 | atomic_weight_uncertainty | 0.003 | 0.0006 | 0.002 | 0.0004 | 0 | 0 | 0.002 | 0 | 0.007 | 0.02 | 0 | 0.001 | 2e-05 | 0.0002 | 0.02 | 0
S1 | atomic_radius_rahm | 217 | 233 | 268 | 219 | 232 | 240 | 226 | 223 | 248 | 222 | 222 | 257 | 251 | 225 | 264 | 239
S2 | radii pseudo-potential (Zunger) (a.u.) | 0.56 | 0.73 | 1.11 | 0.64 | 0.6 | 1.1 | 0.79 | 0.74 | 0.86 | 0.48 | 0.71 | 0.98 | 0.96 | 0.54 | 1.1 | 0.82
S3 | radii ionic (Yagoda) (pm) | 117 | 122 | 148 | 116 | 73 | 145 | 117 | 212 | 89 | 124 | 116 | 147 | 137 | 115 | 146 | 118
S4 | radii covalent (pm) | 138 | 127 | 148 | 121 | 111 | 130 | 125 | 106 | 141 | 131 | 126 | 136 | 137 | 153 | 150 | 118
S5 | radii metal (Waber) (A) | 1.28 | 1.18 | 1.45 | 1.24 | 1.18 | 1.41 | 1.24 | 1.1 | 1.45 | 1.39 | 1.17 | 1.32 | 1.34 | 1.28 | 1.57 | 1.43
S6 | S5 distance valence electron (Schubert) (A) | 1.17 | 1.18 | 1.54 | 1.15 | 1.11 | 1.41 | 1.17 | 1.07 | 1.72 | 1.25 | 1.16 | 1.32 | 1.44 | 1.44 | 1.58 | 1.21
S7 | distance core electron (Schubert) (pm) | 117 | 118 | 164 | 115 | 111 | 145 | 117 | 98 | 147 | 125 | 116 | 132 | 147 | 128 | 158 | 118
S8 | V2/3 Miedema | 3.7 | 3.74 | 5.81 | 3.52 | 4.2 | 5.81 | 3.69 | 4.15 | 6.43 | 4.38 | 3.55 | 4.82 | 4.89 | 4.72 | 5.65 | 4.64
S9 | atomic environment number (Villars, Daams) | 12 | 14 | 12 | 12 | 4 | 12 | 14 | 3 | 3 | 12 | 12 | 12 | 14 | 12 | 12 | 12
S10 | lattice constant a (pm) | 361.49 | 291 | 323.2 | 352.4 | 543.09 | 320.94 | 286.65 | 1145 | 583.18 | 266.49 | 250.71 | 295.08 | 330.04 | 408.53 | 319.64 | 404.95
S11 | lattice constant b (pm) | 361.49 | 291 | 323.2 | 352.4 | 543.09 | 521.08 | 286.65 | 550.3 | 583.18 | 266.49 | 250.71 | 295.08 | 330.04 | 408.53 | 319.64 | 404.95
S12 | lattice constant c (pm) | 361.49 | 291 | 514.7 | 352.4 | 543.09 | 521.08 | 286.65 | 1126.1 | 318.19 | 494.68 | 406.95 | 468.55 | 330.04 | 408.53 | 505.11 | 404.95
S13 | covalent_radius_cordero | 132 | 139 | 175 | 124 | 111 | 141 | 142 | 107 | 139 | 122 | 138 | 160 | 164 | 145 | 175 | 121
S14 | covalent_radius_pyykko | 112 | 122 | 154 | 110 | 116 | 139 | 116 | 111 | 140 | 118 | 111 | 136 | 147 | 128 | 152 | 126
S15 | covalent_radius_bragg | 137 | 140 | 0 | 135 | 117 | 142 | 140 | 0 | 140 | 132 | 137 | 140 | 0 | 177 | 0 | 135
S16 | covalent_radius_slater | 135 | 140 | 155 | 135 | 110 | 150 | 140 | 100 | 145 | 135 | 135 | 140 | 145 | 160 | 155 | 125
S17 | covalent_radius_pyykko_double | 115 | 111 | 127 | 101 | 107 | 132 | 109 | 102 | 130 | 120 | 103 | 117 | 125 | 139 | 128 | 113
S18 | covalent_radius_pyykko_triple | 120 | 103 | 121 | 101 | 102 | 127 | 102 | 94 | 132 | 0 | 96 | 108 | 116 | 137 | 122 | 111
S19 | vdw_radius | 196 | 206 | 223 | 197 | 210 | 173 | 204 | 180 | 217 | 201 | 200 | 211 | 218 | 211 | 223 | 184
S20 | vdw_radius_bondi | 0 | 0 | 0 | 0 | 210 | 173 | 0 | 180 | 217 | 0 | 0 | 0 | 0 | 0 | 0 | 0
S21 | vdw_radius_truhlar | 0 | 0 | 0 | 0 | 0 | 0 | 0 | 0 | 0 | 0 | 0 | 0 | 0 | 0 | 0 | 184
S22 | vdw_radius_rt | 0 | 0 | 0 | 0 | 0 | 187 | 0 | 0 | 0 | 0 | 0 | 0 | 0 | 0 | 0 | 203
S23 | vdw_radius_batsanov | 200 | 205 | 230 | 200 | 210 | 220 | 205 | 195 | 225 | 210 | 200 | 215 | 215 | 210 | 225 | 210
S24 | vdw_radius_dreiding | 0 | 0 | 0 | 0 | 427 | 0 | 0 | 415 | 447 | 0 | 0 | 0 | 0 | 0 | 0 | 439
S25 | vdw_radius_uff | 349.5 | 302.3 | 312.4 | 283.4 | 429.5 | 302.1 | 291.2 | 414.7 | 439.2 | 276.3 | 287.2 | 317.5 | 316.5 | 314.8 | 314.1 | 449.9
S26 | vdw_radius_mm3 | 226 | 225 | 254 | 222 | 229 | 243 | 223 | 222 | 259 | 229 | 223 | 239 | 243 | 243 | 253 | 236
S27 | vdw_radius_alvarez | 238 | 245 | 252 | 240 | 219 | 251 | 244 | 190 | 242 | 239 | 240 | 246 | 256 | 253 | 263 | 225
S28 | metallic_radius_c12 | 128 | 128 | 160 | 124 | 138 | 160 | 126 | 128 | 163 | 134 | 125 | 147 | 146 | 144 | 159 | 143
E1 | electronegativity (Pauling) | 1.9 | 1.66 | 1.33 | 1.91 | 1.9 | 1.31 | 1.83 | 2.19 | 1.96 | 1.65 | 1.88 | 1.54 | 1.6 | 1.93 | 1.3 | 1.61
E2 | energy ionization first (kJ mol-1) | 745.4 | 652.9 | 640.1 | 737.1 | 786.5 | 737.7 | 762.5 | 1011.7 | 708.6 | 906.4 | 760.4 | 658.8 | 652.1 | 731 | 658.5 | 577.5
E3 | energy ionization second (kJ mol-1) | 1958 | 1590.6 | 1270 | 1753 | 1577.1 | 1450.7 | 1561.9 | 1907 | 1411.8 | 1733.3 | 1648 | 1309.8 | 1380 | 2070 | 1440 | 1816.7
E4 | energy ionization third (kJ mol-1) | 3555 | 2987 | 2218 | 3395 | 3231.6 | 7732.7 | 2957 | 2914.1 | 2943 | 3833 | 3232 | 2652.5 | 2416 | 3361 | 2250 | 2744.8
E5 | energy ionization fourth (kJ mol-1) | 5536 | 4743 | 3313 | 5300 | 4355.5 | 10542.5 | 5290 | 4963.6 | 3930.3 | 5731 | 4950 | 4174.6 | 3700 | 0 | 3216 | 11577
E6 | work function | 4.6 | 4.5 | 4 | 5.1 | 4.8 | 3.7 | 4.5 | 0 | 4.4 | 4.2 | 5 | 4.3 | 4.3 | 4 | 3.9 | 4.3
E7 | nWS1/3 Miedema | 1.47 | 1.73 | 1.41 | 1.75 | 1.5 | 1.17 | 1.77 | 1.65 | 1.24 | 1.32 | 1.75 | 1.52 | 1.64 | 1.36 | 1.45 | 1.39
E8 | nuclear charge effective Slater | 4.2 | 3.35 | 3 | 4.05 | 4.15 | 2.85 | 3.75 | 4.8 | 5.65 | 4.35 | 3.9 | 3.15 | 3.3 | 4.2 | 3.15 | 3.5
E9 | charge nuclear effective (Clementi) | 5.84 | 5.13 | 6.45 | 5.71 | 4.29 | 3.31 | 5.43 | 4.89 | 9.1 | 5.97 | 5.58 | 4.82 | 6.7 | 8.03 | 9.16 | 4.07
E10 | electronic affinity (kJ mol-1) | 1.24 | 0.67 | 0.43 | 1.16 | 1.39 | 0 | 0.15 | 0.75 | 1.11 | 0 | 0.66 | 0.08 | 0.92 | 1.3 | 0.01 | 0.43
E11 | Electronegativity_allen | 10.96 | 9.77 | 7.81 | 11.13 | 11.33 | 7.65 | 10.64 | 13.33 | 10.79 | 9.4 | 10.86 | 8.17 | 8.34 | 11.05 | 6.83 | 9.54
E12 | Electronegativity_ghosh | 0.15 | 0.13 | 0.12 | 0.15 | 0.18 | 0.12 | 0.14 | 0.21 | 0.18 | 0.16 | 0.14 | 0.12 | 0.13 | 0.15 | 0.23 | 0.15
E13 | c6 | 253 | 602 | 0 | 373 | 305 | 626 | 482 | 185 | 659 | 284 | 408 | 1044 | 0 | 0 | 0 | 528
E14 | c6_gb | 264 | 709 | 1360 | 393 | 308 | 629 | 548 | 187 | 715 | 276 | 461 | 1200 | 1140 | 341 | 1040 | 520
E15 | dipole_polarizability_unc | 0.5 | 12 | 13 | 3 | 0.7 | 0.4 | 4 | 1 | 6 | 0.3 | 4 | 10 | 8 | 8 | 6 | 1
E16 | dipole_polarizability | 46.5 | 83 | 112 | 49 | 37.3 | 71.2 | 62 | 25 | 53 | 38.67 | 55 | 100 | 98 | 55 | 103 | 57.8
E17 | distance valence electron (Schubert) | 2.55 | 1.33 | 1.96 | 2.9 | 1.91 | 2.3 | 1.16 | 1.54 | 2.3 | 2.21 | 1.14 | 1.81 | 1.75 | 2.9 | 1.88 | 2.01
E18 | distance core electron (Schubert) | 1.12 | 0.84 | 0.98 | 1.13 | 1.18 | 1.09 | 0.73 | 1.09 | 1.41 | 1.25 | 0.71 | 0.91 | 0.95 | 1.3 | 0.97 | 1.25
P1 | temperature melting (K) | 1357.7 | 2180 | 2128 | 1728 | 1687 | 922 | 1811 | 317 | 505 | 693 | 1768 | 1941 | 2750 | 1234.9 | 2506 | 933
P2 | temperature boiling (K) | 2835 | 2944 | 4682 | 3186 | 3173 | 1363 | 3134 | 553 | 2875 | 1180 | 3200 | 3560 | 5017 | 2435 | 4876 | 2792
P3 | enthalpy surface Miedema | 95 | 121 | 163 | 121 | 74 | 62 | 129 | 62 | 62 | 61 | 127 | 143 | 186 | 83 | 171 | 76
P4 | enthalpy vacancies Miedema | 100 | 120 | 170 | 130 | 60 | 50 | 140 | 50 | 50 | 50 | 135 | 150 | 185 | 90 | 180 | 63
P5 | energy cohesive Brewer | 3.49 | 4.1 | 6.25 | 4.44 | 4.63 | 1.51 | 4.28 | 3.43 | 3.14 | 1.35 | 4.39 | 4.85 | 7.57 | 2.95 | 6.44 | 3.39
P6 | modulus compression | 1.37 | 1.9 | 0.83 | 1.86 | 0.99 | 0.35 | 1.68 | 0.3 | 1.11 | 0.6 | 1.91 | 1.05 | 1.7 | 1.01 | 1.09 | 0.72
P7 | modulus bulk | 137.8 | 160 | 89.8 | 177.3 | 0 | 35.6 | 160 | 0 | 58.2 | 69.4 | 181.5 | 108.4 | 170.3 | 103.6 | 109 | 75.2
P8 | modulus rigidity | 48.4 | 115.3 | 35 | 76 | 39.7 | 17.3 | 81 | 0 | 18.4 | 41.9 | 82 | 45.6 | 37.5 | 30.3 | 56 | 26.2
P9 | modulus Young | 129.8 | 279 | 98 | 199.5 | 113 | 44.7 | 208 | 0 | 49.9 | 104.5 | 211 | 120.2 | 104.9 | 82.7 | 141 | 70.6
P10 | heat of formation | 337.4 | 397.48 | 610 | 430.1 | 450 | 147.1 | 415.5 | 316.5 | 301.2 | 130.4 | 426.7 | 473 | 733 | 284.9 | 618.4 | 330.9
P11 | specific heat capacity | 0.39 | 0.45 | 0.28 | 0.44 | 0.71 | 1.02 | 0.45 | 0.77 | 0.23 | 0.39 | 0.42 | 0.52 | 0.27 | 0.24 | 0.14 | 0.9
P12 | fusion heat | 13.01 | 21 | 19.2 | 17.61 | 50.6 | 9.2 | 13.8 | 2.51 | 7.07 | 7.28 | 15.48 | 18.8 | 26.8 | 11.95 | 25.1 | 10.75
P13 | thermal conductivity | 401 | 93.9 | 22.7 | 90.9 | 149 | 156 | 80.4 | 0 | 66.8 | 116 | 100 | 21.9 | 53.7 | 429 | 23 | 237
P14 | Hardness - Brinell Mpa | 874 | 1120 | 650 | 700 | 0 | 260 | 490 | 0 | 51 | 412 | 700 | 716 | 736 | 24.5 | 1700 | 245
P15 | Hardness - Mohs Mpa | 3 | 8.5 | 5 | 4 | 6.5 | 2.5 | 4 | 0 | 1.5 | 2.5 | 5 | 6 | 6 | 2.5 | 5.5 | 2.75
P16 | Hardness - Vickers Mpa | 369 | 1060 | 903 | 638 | 0 | 0 | 608 | 0 | 0 | 0 | 1043 | 970 | 1320 | 251 | 1760 | 167
P17 | density g/cm3 | 8.96 | 7.19 | 6.51 | 8.91 | 2.33 | 1.74 | 7.87 | 1.82 | 7.31 | 7.14 | 8.9 | 4.51 | 8.57 | 10.49 | 13.31 | 2.7
P18 | resistance MS/m | 59 | 7.9 | 2.4 | 14 | 0 | 23 | 10 | 10 | 9.1 | 17 | 17 | 2.5 | 6.7 | 62 | 3.3 | 3.8
P19 | molar_heat_capacity | 24.44 | 23.35 | 25.36 | 26.07 | 19.99 | 24.87 | 25.1 | 23.82 | 26.99 | 25.39 | 24.81 | 25.06 | 24.6 | 25.35 | 25.73 | 24.2
P20 | evaporation_heat | 304.6 | 342 | 567 | 378.6 | 383 | 131.8 | 340 | 49.8 | 296 | 114.8 | 389.1 | 422.6 | 680 | 254.1 | 595 | 284.1
P21 | Thermal expansion K-1 | 17 | 6.2 | 5.9 | 13.3 | 3 | 25 | 11.8 | 0 | 22 | 30.2 | 12 | 8.6 | 7.3 | 18.9 | 5.9 | 23.1
P22 | Poisson's ratio | 0.34 | 0.21 | 0.34 | 0.31 | 0 | 0.29 | 0.29 | 0 | 0.36 | 0.25 | 0.31 | 0.32 | 0.4 | 0.37 | 0.37 | 0.35
O1 | mendeleev number | 66 | 51 | 46 | 63 | 78 | 8 | 57 | 83 | 80 | 69 | 60 | 45 | 49 | 67 | 47 | 73
O2 | mendeleev_number_2 | 36 | 51 | 58 | 39 | 24 | 93 | 45 | 19 | 26 | 33 | 42 | 57 | 55 | 37 | 59 | 29
O3 | mendeleev_number_3 | 68 | 53 | 46 | 65 | 80 | 11 | 59 | 85 | 78 | 71 | 62 | 47 | 49 | 67 | 45 | 75
O4 | mendeleev_number_4 | 38 | 53 | 58 | 41 | 26 | 96 | 47 | 21 | 24 | 35 | 44 | 59 | 55 | 37 | 57 | 31
O5 | Mendeleev Pettifor | 72 | 57 | 49 | 67 | 85 | 73 | 61 | 90 | 83 | 76 | 64 | 51 | 53 | 71 | 50 | 80
O6 | Mendeleev Pettifor regular | 72 | 57 | 50 | 69 | 84 | 18 | 63 | 89 | 82 | 75 | 66 | 51 | 53 | 71 | 49 | 79
O7 | glawe_number | 68 | 55 | 49 | 69 | 85 | 73 | 71 | 89 | 83 | 74 | 70 | 51 | 53 | 67 | 50 | 78
O8 | Mendeleev chemists sequence | 16 | 62 | 55 | 74 | 92 | 13 | 68 | 95 | 81 | 18 | 71 | 56 | 60 | 15 | 54 | 77
O9 | Mendeleev t-d start leftt | 67 | 52 | 47 | 64 | 79 | 9 | 58 | 84 | 81 | 70 | 61 | 46 | 50 | 68 | 48 | 74
O10 | Mendeleev t-d start right | 35 | 50 | 57 | 38 | 23 | 92 | 44 | 18 | 25 | 32 | 41 | 56 | 54 | 36 | 58 | 28
O11 | Mendeleev d-t start left | 69 | 54 | 47 | 66 | 81 | 12 | 60 | 86 | 79 | 72 | 63 | 48 | 50 | 68 | 46 | 76
O12 | Mendeleev d-t start right | 37 | 52 | 57 | 40 | 25 | 95 | 46 | 20 | 23 | 34 | 43 | 58 | 54 | 36 | 56 | 30
O13 | Mendeleev H,Li,Na,Be,Mg as block t-d start left | 65 | 47 | 42 | 59 | 79 | 69 | 53 | 84 | 81 | 70 | 56 | 41 | 45 | 66 | 43 | 74
O14 | Mendeleev H,Be,Mg t-d start left | 64 | 49 | 44 | 61 | 78 | 68 | 55 | 83 | 80 | 69 | 58 | 43 | 47 | 65 | 45 | 73
O15 | Mendeleev H,Li,Na,Be,Mg td start left | 64 | 47 | 42 | 59 | 78 | 68 | 53 | 83 | 80 | 69 | 56 | 41 | 45 | 65 | 43 | 73
O16 | group number | 11 | 6 | 4 | 10 | 14 | 2 | 8 | 15 | 14 | 12 | 9 | 4 | 5 | 11 | 4 | 13
O17 | valence electron number | 11 | 6 | 4 | 10 | 4 | 2 | 8 | 5 | 4 | 12 | 9 | 4 | 5 | 11 | 18 | 3
O18 | valence electron of orbital s | 1 | 1 | 2 | 2 | 2 | 2 | 2 | 2 | 2 | 2 | 2 | 2 | 1 | 1 | 2 | 2
O19 | valence electron of orbital p | 0 | 0 | 0 | 0 | 2 | 0 | 0 | 3 | 2 | 0 | 0 | 0 | 0 | 0 | 0 | 1
O20 | valence electron of orbital d | 10 | 5 | 2 | 8 | 0 | 0 | 6 | 0 | 10 | 10 | 7 | 2 | 4 | 10 | 2 | 0
O21 | valence electron of orbital f | 0 | 0 | 0 | 0 | 0 | 0 | 0 | 0 | 0 | 0 | 0 | 0 | 0 | 0 | 14 | 0